## 粘结力
|  | CONTRACT NO.: |  |  | QAE2016090750 | [12 empty] | RECORD NO.: |  |  | 00
阻 焊 剂 粘 结 力 测 试 记 录
SOLDER MASK ADHESION TEST RECORD
| PART NO : |  | Q083835A0 |  |  |  |  | DATE CODE: | [5 empty] | 16380 | [5 empty] | SAMPLE SIZE: |  |  |  | 3PCS0
| CUSTOMER: |  |  | CONTINENTAL AUTOMOTIVE GMBH0 |  |  |  | CUST PN: |  |  |  | 40678888_AB(GA170LL PP7628)0 | [7 empty] | LOT NO: |  | 460010
| TEST METHOD: |  |  |  |  | IPC-TM-650 2.4.28.1 | [9 empty] | 10210667 2.5.1
REQUIREMENT : SOLDER MASK PEEL OFF IS NOT ALLOWED.
| SAMPLE STATUS: | [5 empty] | normal | [5 empty] | abnormal
| APPARATUS / NO. : |  |  |  |  | Pressure sensitive tape 3M Brand
TEST RESULT
| 1.CONDUCTOR SURFACE(线 面) : | [7 empty] | OK | [5 empty] | 2.CONDUCTOR SURFACE(线 面) : | [7 empty] | OK
|  | GROUND AREA ( 板 面 ) : | [6 empty] | OK | [6 empty] | GROUND AREA ( 板 面 ) : | [6 empty] | OK
SAMPLE （ 样 品 ）：
| 3.CONDUCTOR SURFACE(线 面) : | [7 empty] | OK | [5 empty] | 4.CONDUCTOR SURFACE(线 面) : | [7 empty] | OK
|  | GROUND AREA ( 板 面 ) : | [6 empty] | OK | [6 empty] | GROUND AREA ( 板 面 ) : | [6 empty] | OK
SAMPLE （ 样 品 ）：
Remarks:
| Disposition : |  |  |  |  | Acc |  |  |  | Rej | [8 empty] | No criteria
| Tested By : | [15 empty] | Date :
| Approved By : | [15 empty] | Date:
PLI010-01-02

## CTN667 2L
|  | CONTRACT NO.: |  |  |  | #REF! | [10 empty] | RECORD NO.:
微切片记录
MICROSECTION RECORD
| PART NO : |  | Q083835A0 | [6 empty] | DATE CODE: |  |  |  | 16380 | [9 empty] | SAMPLE SIZE: |  |  |  |  | 1PC
| CUSTOMER: |  |  | CONTINENTAL AUTOMOTIVE GMBH0 | [5 empty] | CUST PN: |  |  | 40678888_AB(GA170LL PP7628)0 | [10 empty] | LOT NO: |  |  | 460010
No.:
| TEST METHOD: |  |  |  | IPC-TM-650 2.1.1&Cust SPEC. | [7 empty] | IPC 6012C Class2 |  |  |  |  | IPC 6012C Class3
| Unit: |  | mil |  |  |  | μm | (1mil = 25.4μm） | [5 empty] | SAMPLE STATUS: | [8 empty] | normal |  |  |  |  | abnormal
| APPARATUS / NO. : | [7 empty] | Microscope: |  |  |  | M-CS-32
| Evaluation |  |  |  |  | Requirement |  |  |  | Result | [14 empty] | Hole&Surface figure
| 1.Hole wall copper孔壁铜厚 |  |  |  |  | ≥20 AVE≥25 |  |  |  | A | B |  | C |  | AVE1 | D | E |  |  | F |  |  | AVE2
[10 empty] | 14668.8698 | 5268.3969 |  | 4855.1893 |  | #DIV/0! | 37.5 | 35 |  |  | 35 |  |  | 35.83333
[10 empty] | 40 | 35 |  | 40 |  | 38.33333 | 37.5 | 35 |  |  | 35 |  |  | 35.83333
[10 empty] | 40 | 35 |  | 40 |  | 38.33333 | 37.5 | 35 |  |  | 35 |  |  | 35.83333
[10 empty] | 37.5 | 35 |  | 35 |  | 35.83333 | 37.5 | 35 |  |  | 35 |  |  | 35.83333
| 2.Surface conductor thickness 表面铜厚 |  |  |  |  | 35-70 |  |  |  | 60 | [5 empty] | 60
| 3.W/F thickness 绿油厚度 |  |  |  |  | Surface |  | 10-30 |  | 20 | [5 empty] | 27.5
[6 empty] | Corner |  | ≥5 |  | 17.5 | [5 empty] | 25
| Evaluation |  |  |  |  | Requirement |  |  |  | Result |  |  |  | Evaluation | [6 empty] | Requirement | [6 empty] | Result
| 4.Copper voids 镀层空洞 |  |  |  |  | None allowed 不允许 |  |  |  | OK |  |  |  | 11.Stress/Resin crack 应力/树脂裂纹 | [6 empty] | None allowed 不允许 | [6 empty] | OK
| 5.Plating crack/Corner crack 镀层裂纹/角裂 |  |  |  |  | None allowed 不允许 |  |  |  | OK |  |  |  | 12.Crazing/Glasfiber crack 玻纤布裂纹 | [6 empty] | None allowed 不允许 | [6 empty] | OK
| 6.Foil crack 铜箔裂纹 |  |  |  |  | None allowed 不允许 |  |  |  | OK |  |  |  | 13.Lifted lands/Pad Rotation 焊盘翘起/翻转 | [6 empty] | None allowed 不允许 | [6 empty] | OK
| 7.Delaminationen / Blistering 爆板/气泡 |  |  |  |  | None allowed 不允许 |  |  |  | OK |  |  |  | 14.Pull away 孔壁分离 | [6 empty] | None allowed 不允许 | [6 empty] | OK
| 8.Measling/Foreign inclusions 白点/杂物 |  |  |  |  | None allowed 不允许 |  |  |  | OK |  |  |  | 15.Resin recession 树脂收缩 | [6 empty] | Length＜5%,depth＜3% of PCB thk per pth side | [6 empty] | length |  | 0%
[28 empty] | depth |  | 0%
| 9.Laminate void / Prepreg void 板料破洞/P片破洞 |  |  |  |  | None allowed 不允许 |  |  |  | OK |  |  |  | 16.Wicking effect 渗镀 | [6 empty] | ＜60μm | [6 empty] | 20
| 10.Dielectric thickness 介电层厚度 |  |  |  |  | L1-2 | [7 empty] | 17.Burrs/Plating nodules 披锋/电镀瘤 | [6 empty] | Hole diameter meet the Req.孔径符合要求 | [6 empty] | OK
[14 empty] | 18.Hole wall roughness 钻孔粗 | [6 empty] | ≤20.0um,max. depth 40um up tp two per side | [6 empty] | 20
[14 empty] | 19.Laminate W/F thickness 纤维面绿油厚度 | [6 empty] | ≥10 | [6 empty] | 35
[14 empty] | 20.Conductor width 线宽 | [6 empty] | 200±40 |  |  |  |  | BOT |  | 215
[26 empty] | TOP |  | 200
[14 empty] | 21.Conductor spacing 线隙 | [6 empty] | ≥160 |  |  |  |  | BOT |  | 210
[26 empty] | TOP |  | 185
Remark:
| Disposition : | [5 empty] | Acc |  |  |  |  | Rej | [9 empty] | No criteria
| Tested By : |  |  |  | #REF! | [10 empty] | Date : |  |  | #REF!
| Approved By : | [14 empty] | Date:
PLI001-07-01
A D
B E
C F
L1
L1-2
L2